## Sheet1
Time	Vreading	Voltage	Creading	Current	Amp-Hours	Watt-Hours
0	3.35V	3.25	0.028A	0.028	0.000	0.000		Cell Discharge Capacity Test / 1800 mAh 18650 LiFePO4
5	3.34V	3.24	0.027A	0.027	0.000	0.000
10	3.15V	3.05	1.674A	1.674	0.002	0.007
15	3.13V	3.03	1.667A	1.667	0.005	0.014
20	3.14V	3.04	1.659A	1.659	0.007	0.021
25	3.13V	3.03	1.653A	1.653	0.009	0.028
30	3.13V	3.03	1.661A	1.661	0.012	0.035
35	3.12V	3.02	1.653A	1.653	0.014	0.042
40	3.12V	3.02	1.653A	1.653	0.016	0.049
45	3.11V	3.01	1.640A	1.640	0.018	0.056
50	3.11V	3.01	1.649A	1.649	0.021	0.063
55	3.10V	3.00	1.640A	1.640	0.023	0.070
60	3.10V	3.00	1.649A	1.649	0.025	0.076
65	3.11V	3.01	1.649A	1.649	0.028	0.083
70	3.10V	3.00	1.604A	1.604	0.030	0.090
75	3.10V	3.00	1.602A	1.602	0.032	0.097
80	3.10V	3.00	1.604A	1.604	0.034	0.103
85	3.10V	3.00	1.576A	1.576	0.036	0.110
90	3.09V	2.99	1.579A	1.579	0.039	0.117
95	3.11V	3.01	1.576A	1.576	0.041	0.123
100	3.09V	2.99	1.575A	1.575	0.043	0.130
105	3.09V	2.99	1.577A	1.577	0.045	0.136
110	3.10V	3.00	1.571A	1.571	0.047	0.143
115	3.10V	3.00	1.566A	1.566	0.050	0.149
120	3.10V	3.00	1.567A	1.567	0.052	0.156
125	3.10V	3.00	1.567A	1.567	0.054	0.162
130	3.10V	3.00	1.566A	1.566	0.056	0.169
135	3.10V	3.00	1.567A	1.567	0.058	0.175
140	3.10V	3.00	1.560A	1.560	0.060	0.182
145	3.09V	2.99	1.562A	1.562	0.063	0.188
150	3.11V	3.01	1.548A	1.548	0.065	0.195
155	3.09V	2.99	1.559A	1.559	0.067	0.201
160	3.10V	3.00	1.558A	1.558	0.069	0.208
165	3.09V	2.99	1.563A	1.563	0.071	0.214
170	3.10V	3.00	1.561A	1.561	0.073	0.221
175	3.10V	3.00	1.561A	1.561	0.076	0.227
180	3.11V	3.01	1.566A	1.566	0.078	0.234
185	3.11V	3.01	1.561A	1.561	0.080	0.240
190	3.10V	3.00	1.558A	1.558	0.082	0.247
195	3.09V	2.99	1.559A	1.559	0.084	0.253
200	3.10V	3.00	1.561A	1.561	0.086	0.260
205	3.10V	3.00	1.558A	1.558	0.089	0.266
210	3.10V	3.00	1.562A	1.562	0.091	0.273
215	3.10V	3.00	1.558A	1.558	0.093	0.279
220	3.10V	3.00	1.559A	1.559	0.095	0.286
225	3.10V	3.00	1.560A	1.560	0.097	0.292
230	3.10V	3.00	1.561A	1.561	0.099	0.299
235	3.10V	3.00	1.559A	1.559	0.102	0.305
240	3.09V	2.99	1.558A	1.558	0.104	0.312
245	3.10V	3.00	1.556A	1.556	0.106	0.318
250	3.10V	3.00	1.559A	1.559	0.108	0.325
255	3.10V	3.00	1.554A	1.554	0.110	0.331
260	3.10V	3.00	1.558A	1.558	0.112	0.338
265	3.10V	3.00	1.558A	1.558	0.115	0.344
270	3.09V	2.99	1.559A	1.559	0.117	0.351
275	3.10V	3.00	1.558A	1.558	0.119	0.357
280	3.08V	2.98	1.558A	1.558	0.121	0.364
285	3.08V	2.98	1.558A	1.558	0.123	0.370
290	3.09V	2.99	1.559A	1.559	0.125	0.377
295	3.09V	2.99	1.558A	1.558	0.128	0.383
300	3.11V	3.01	1.558A	1.558	0.130	0.390
305	3.10V	3.00	1.559A	1.559	0.132	0.396
310	3.09V	2.99	1.558A	1.558	0.134	0.403
315	3.09V	2.99	1.559A	1.559	0.136	0.409
320	3.10V	3.00	1.557A	1.557	0.138	0.416
325	3.10V	3.00	1.557A	1.557	0.141	0.422
330	3.09V	2.99	1.558A	1.558	0.143	0.428
335	3.10V	3.00	1.557A	1.557	0.145	0.435
340	3.10V	3.00	1.555A	1.555	0.147	0.441
345	3.11V	3.01	1.556A	1.556	0.149	0.448
350	3.10V	3.00	1.555A	1.555	0.151	0.454
355	3.10V	3.00	1.554A	1.554	0.154	0.461
360	3.10V	3.00	1.560A	1.560	0.156	0.467
365	3.09V	2.99	1.554A	1.554	0.158	0.474
370	3.09V	2.99	1.558A	1.558	0.160	0.480
375	3.09V	2.99	1.558A	1.558	0.162	0.487
380	3.10V	3.00	1.557A	1.557	0.164	0.493
385	3.09V	2.99	1.556A	1.556	0.167	0.500
390	3.09V	2.99	1.559A	1.559	0.169	0.506
395	3.09V	2.99	1.558A	1.558	0.171	0.513
400	3.09V	2.99	1.557A	1.557	0.173	0.519
405	3.09V	2.99	1.555A	1.555	0.175	0.526
410	3.09V	2.99	1.556A	1.556	0.177	0.532
415	3.10V	3.00	1.558A	1.558	0.179	0.539
420	3.09V	2.99	1.554A	1.554	0.182	0.545
425	3.09V	2.99	1.553A	1.553	0.184	0.551
430	3.09V	2.99	1.555A	1.555	0.186	0.558
435	3.10V	3.00	1.555A	1.555	0.188	0.564
440	3.10V	3.00	1.552A	1.552	0.190	0.571
445	3.10V	3.00	1.558A	1.558	0.192	0.577
450	3.09V	2.99	1.557A	1.557	0.195	0.584
455	3.08V	2.98	1.555A	1.555	0.197	0.590
460	3.09V	2.99	1.551A	1.551	0.199	0.597
465	3.09V	2.99	1.554A	1.554	0.201	0.603
470	3.09V	2.99	1.556A	1.556	0.203	0.610
475	3.08V	2.98	1.553A	1.553	0.205	0.616
480	3.09V	2.99	1.556A	1.556	0.208	0.623
485	3.10V	3.00	1.553A	1.553	0.210	0.629
490	3.09V	2.99	1.557A	1.557	0.212	0.635
495	3.09V	2.99	1.551A	1.551	0.214	0.642
500	3.08V	2.98	1.552A	1.552	0.216	0.648
505	3.09V	2.99	1.554A	1.554	0.218	0.655
510	3.08V	2.98	1.544A	1.544	0.220	0.661
515	3.05V	2.95	1.525A	1.525	0.223	0.667
520	3.05V	2.95	1.533A	1.533	0.225	0.674
525	3.04V	2.94	1.520A	1.520	0.227	0.680
530	3.05V	2.95	1.527A	1.527	0.229	0.686
535	3.03V	2.93	1.525A	1.525	0.231	0.692
540	3.05V	2.95	1.520A	1.520	0.233	0.699
545	3.05V	2.95	1.529A	1.529	0.235	0.705
550	3.05V	2.95	1.534A	1.534	0.237	0.711
555	3.04V	2.94	1.522A	1.522	0.240	0.717
560	3.03V	2.93	1.528A	1.528	0.242	0.724
565	3.05V	2.95	1.533A	1.533	0.244	0.730
570	3.05V	2.95	1.532A	1.532	0.246	0.736
575	3.04V	2.94	1.527A	1.527	0.248	0.742
580	3.04V	2.94	1.529A	1.529	0.250	0.749
585	3.05V	2.95	1.529A	1.529	0.252	0.755
590	3.04V	2.94	1.533A	1.533	0.254	0.761
595	3.04V	2.94	1.528A	1.528	0.257	0.767
600	3.05V	2.95	1.530A	1.530	0.259	0.774
605	3.04V	2.94	1.535A	1.535	0.261	0.780
610	3.04V	2.94	1.532A	1.532	0.263	0.786
615	3.05V	2.95	1.530A	1.530	0.265	0.792
620	3.05V	2.95	1.531A	1.531	0.267	0.799
625	3.04V	2.94	1.533A	1.533	0.269	0.805
630	3.05V	2.95	1.530A	1.530	0.271	0.811
635	3.04V	2.94	1.529A	1.529	0.274	0.817
640	3.05V	2.95	1.527A	1.527	0.276	0.824
645	3.05V	2.95	1.535A	1.535	0.278	0.830
650	3.05V	2.95	1.526A	1.526	0.280	0.836
655	3.05V	2.95	1.529A	1.529	0.282	0.843
660	3.04V	2.94	1.529A	1.529	0.284	0.849
665	3.05V	2.95	1.532A	1.532	0.286	0.855
670	3.04V	2.94	1.531A	1.531	0.288	0.861
675	3.05V	2.95	1.532A	1.532	0.291	0.868
680	3.05V	2.95	1.529A	1.529	0.293	0.874
685	3.04V	2.94	1.528A	1.528	0.295	0.880
690	3.05V	2.95	1.529A	1.529	0.297	0.886
695	3.04V	2.94	1.530A	1.530	0.299	0.893
700	3.05V	2.95	1.532A	1.532	0.301	0.899
705	3.04V	2.94	1.529A	1.529	0.303	0.905
710	3.05V	2.95	1.529A	1.529	0.305	0.911
715	3.04V	2.94	1.528A	1.528	0.308	0.918
720	3.05V	2.95	1.532A	1.532	0.310	0.924
725	3.04V	2.94	1.525A	1.525	0.312	0.930
730	3.04V	2.94	1.526A	1.526	0.314	0.936
735	3.05V	2.95	1.528A	1.528	0.316	0.943
740	3.04V	2.94	1.528A	1.528	0.318	0.949
745	3.03V	2.93	1.531A	1.531	0.320	0.955
750	3.05V	2.95	1.528A	1.528	0.322	0.961
755	3.05V	2.95	1.532A	1.532	0.325	0.968
760	3.03V	2.93	1.530A	1.530	0.327	0.974
765	3.03V	2.93	1.528A	1.528	0.329	0.980
770	3.05V	2.95	1.530A	1.530	0.331	0.986
775	3.05V	2.95	1.526A	1.526	0.333	0.993
780	3.05V	2.95	1.529A	1.529	0.335	0.999
785	3.04V	2.94	1.525A	1.525	0.337	1.005
790	3.04V	2.94	1.529A	1.529	0.339	1.011
795	3.04V	2.94	1.525A	1.525	0.342	1.018
800	3.04V	2.94	1.525A	1.525	0.344	1.024
805	3.04V	2.94	1.528A	1.528	0.346	1.030
810	3.04V	2.94	1.530A	1.530	0.348	1.036
815	3.05V	2.95	1.530A	1.530	0.350	1.043
820	3.04V	2.94	1.528A	1.528	0.352	1.049
825	3.03V	2.93	1.530A	1.530	0.354	1.055
830	3.05V	2.95	1.527A	1.527	0.356	1.061
835	3.04V	2.94	1.527A	1.527	0.359	1.068
840	3.05V	2.95	1.530A	1.530	0.361	1.074
845	3.04V	2.94	1.529A	1.529	0.363	1.080
850	3.04V	2.94	1.528A	1.528	0.365	1.086
855	3.05V	2.95	1.526A	1.526	0.367	1.093
860	3.04V	2.94	1.528A	1.528	0.369	1.099
865	3.05V	2.95	1.527A	1.527	0.371	1.105
870	3.04V	2.94	1.528A	1.528	0.373	1.111
875	3.04V	2.94	1.525A	1.525	0.375	1.117
880	3.04V	2.94	1.523A	1.523	0.378	1.124
885	3.04V	2.94	1.530A	1.530	0.380	1.130
890	3.04V	2.94	1.528A	1.528	0.382	1.136
895	3.03V	2.93	1.528A	1.528	0.384	1.142
900	3.04V	2.94	1.528A	1.528	0.386	1.149
905	3.05V	2.95	1.525A	1.525	0.388	1.155
910	3.03V	2.93	1.525A	1.525	0.390	1.161
915	3.04V	2.94	1.526A	1.526	0.392	1.167
920	3.04V	2.94	1.529A	1.529	0.395	1.174
925	3.04V	2.94	1.526A	1.526	0.397	1.180
930	3.05V	2.95	1.525A	1.525	0.399	1.186
935	3.03V	2.93	1.525A	1.525	0.401	1.192
940	3.04V	2.94	1.525A	1.525	0.403	1.198
945	3.03V	2.93	1.520A	1.520	0.405	1.205
950	3.04V	2.94	1.525A	1.525	0.407	1.211
955	3.05V	2.95	1.526A	1.526	0.409	1.217
960	3.04V	2.94	1.525A	1.525	0.412	1.223
965	3.03V	2.93	1.522A	1.522	0.414	1.230
970	3.03V	2.93	1.525A	1.525	0.416	1.236
975	3.04V	2.94	1.522A	1.522	0.418	1.242
980	3.04V	2.94	1.525A	1.525	0.420	1.248
985	3.05V	2.95	1.526A	1.526	0.422	1.254
990	3.03V	2.93	1.523A	1.523	0.424	1.261
995	3.04V	2.94	1.525A	1.525	0.426	1.267
1000	3.05V	2.95	1.522A	1.522	0.428	1.273
1005	3.05V	2.95	1.524A	1.524	0.431	1.279
1010	3.04V	2.94	1.524A	1.524	0.433	1.286
1015	3.03V	2.93	1.522A	1.522	0.435	1.292
1020	3.03V	2.93	1.523A	1.523	0.437	1.298
1025	3.03V	2.93	1.528A	1.528	0.439	1.304
1030	3.03V	2.93	1.523A	1.523	0.441	1.310
1035	3.02V	2.92	1.521A	1.521	0.443	1.317
1040	3.04V	2.94	1.523A	1.523	0.445	1.323
1045	3.03V	2.93	1.521A	1.521	0.447	1.329
1050	3.04V	2.94	1.524A	1.524	0.450	1.335
1055	3.04V	2.94	1.521A	1.521	0.452	1.341
1060	3.04V	2.94	1.519A	1.519	0.454	1.348
1065	3.04V	2.94	1.520A	1.520	0.456	1.354
1070	3.03V	2.93	1.523A	1.523	0.458	1.360
1075	3.03V	2.93	1.523A	1.523	0.460	1.366
1080	3.04V	2.94	1.524A	1.524	0.462	1.372
1085	3.03V	2.93	1.520A	1.520	0.464	1.379
1090	3.03V	2.93	1.523A	1.523	0.466	1.385
1095	3.03V	2.93	1.526A	1.526	0.469	1.391
1100	3.04V	2.94	1.519A	1.519	0.471	1.397
1105	3.04V	2.94	1.522A	1.522	0.473	1.403
1110	3.03V	2.93	1.519A	1.519	0.475	1.410
1115	3.03V	2.93	1.521A	1.521	0.477	1.416
1120	3.02V	2.92	1.520A	1.520	0.479	1.422
1125	3.03V	2.93	1.520A	1.520	0.481	1.428
1130	3.03V	2.93	1.522A	1.522	0.483	1.434
1135	3.05V	2.95	1.522A	1.522	0.486	1.441
1140	3.03V	2.93	1.525A	1.525	0.488	1.447
1145	3.03V	2.93	1.520A	1.520	0.490	1.453
1150	3.03V	2.93	1.520A	1.520	0.492	1.459
1155	3.03V	2.93	1.519A	1.519	0.494	1.465
1160	3.03V	2.93	1.518A	1.518	0.496	1.472
1165	3.02V	2.92	1.520A	1.520	0.498	1.478
1170	3.02V	2.92	1.519A	1.519	0.500	1.484
1175	3.03V	2.93	1.522A	1.522	0.502	1.490
1180	3.03V	2.93	1.518A	1.518	0.505	1.496
1185	3.02V	2.92	1.520A	1.520	0.507	1.502
1190	3.02V	2.92	1.521A	1.521	0.509	1.509
1195	3.03V	2.93	1.520A	1.520	0.511	1.515
1200	3.02V	2.92	1.519A	1.519	0.513	1.521
1205	3.02V	2.92	1.516A	1.516	0.515	1.527
1210	3.02V	2.92	1.520A	1.520	0.517	1.533
1215	3.02V	2.92	1.520A	1.520	0.519	1.539
1220	3.02V	2.92	1.515A	1.515	0.521	1.546
1225	3.02V	2.92	1.520A	1.520	0.524	1.552
1230	3.03V	2.93	1.520A	1.520	0.526	1.558
1235	3.01V	2.91	1.519A	1.519	0.528	1.564
1240	3.03V	2.93	1.521A	1.521	0.530	1.570
1245	3.03V	2.93	1.517A	1.517	0.532	1.576
1250	3.03V	2.93	1.517A	1.517	0.534	1.583
1255	3.02V	2.92	1.516A	1.516	0.536	1.589
1260	3.01V	2.91	1.519A	1.519	0.538	1.595
1265	3.02V	2.92	1.517A	1.517	0.540	1.601
1270	3.01V	2.91	1.519A	1.519	0.542	1.607
1275	3.01V	2.91	1.515A	1.515	0.545	1.613
1280	3.01V	2.91	1.518A	1.518	0.547	1.619
1285	3.02V	2.92	1.517A	1.517	0.549	1.626
1290	3.01V	2.91	1.517A	1.517	0.551	1.632
1295	3.02V	2.92	1.517A	1.517	0.553	1.638
1300	3.02V	2.92	1.517A	1.517	0.555	1.644
1305	3.02V	2.92	1.517A	1.517	0.557	1.650
1310	3.02V	2.92	1.517A	1.517	0.559	1.656
1315	3.02V	2.92	1.517A	1.517	0.561	1.662
1320	3.01V	2.91	1.517A	1.517	0.564	1.669
1325	3.01V	2.91	1.520A	1.520	0.566	1.675
1330	3.02V	2.92	1.518A	1.518	0.568	1.681
1335	3.01V	2.91	1.518A	1.518	0.570	1.687
1340	3.01V	2.91	1.516A	1.516	0.572	1.693
1345	3.01V	2.91	1.519A	1.519	0.574	1.699
1350	3.01V	2.91	1.512A	1.512	0.576	1.705
1355	3.01V	2.91	1.519A	1.519	0.578	1.712
1360	3.00V	2.90	1.516A	1.516	0.580	1.718
1365	3.02V	2.92	1.517A	1.517	0.583	1.724
1370	3.00V	2.90	1.515A	1.515	0.585	1.730
1375	3.02V	2.92	1.518A	1.518	0.587	1.736
1380	3.00V	2.90	1.516A	1.516	0.589	1.742
1385	3.02V	2.92	1.517A	1.517	0.591	1.748
1390	3.02V	2.92	1.517A	1.517	0.593	1.754
1395	3.01V	2.91	1.513A	1.513	0.595	1.761
1400	3.00V	2.90	1.513A	1.513	0.597	1.767
1405	3.02V	2.92	1.516A	1.516	0.599	1.773
1410	3.01V	2.91	1.515A	1.515	0.601	1.779
1415	3.01V	2.91	1.516A	1.516	0.604	1.785
1420	3.00V	2.90	1.515A	1.515	0.606	1.791
1425	3.01V	2.91	1.515A	1.515	0.608	1.797
1430	3.01V	2.91	1.512A	1.512	0.610	1.803
1435	3.01V	2.91	1.516A	1.516	0.612	1.810
1440	3.01V	2.91	1.517A	1.517	0.614	1.816
1445	3.00V	2.90	1.515A	1.515	0.616	1.822
1450	3.01V	2.91	1.516A	1.516	0.618	1.828
1455	3.00V	2.90	1.512A	1.512	0.620	1.834
1460	3.00V	2.90	1.515A	1.515	0.623	1.840
1465	3.00V	2.90	1.510A	1.510	0.625	1.846
1470	3.01V	2.91	1.514A	1.514	0.627	1.852
1475	3.00V	2.90	1.515A	1.515	0.629	1.858
1480	3.01V	2.91	1.512A	1.512	0.631	1.864
1485	3.00V	2.90	1.511A	1.511	0.633	1.871
1490	3.01V	2.91	1.517A	1.517	0.635	1.877
1495	3.00V	2.90	1.515A	1.515	0.637	1.883
1500	3.01V	2.91	1.515A	1.515	0.639	1.889
1505	3.00V	2.90	1.513A	1.513	0.641	1.895
1510	3.00V	2.90	1.513A	1.513	0.644	1.901
1515	3.02V	2.92	1.512A	1.512	0.646	1.907
1520	3.00V	2.90	1.513A	1.513	0.648	1.913
1525	3.00V	2.90	1.514A	1.514	0.650	1.919
1530	3.01V	2.91	1.511A	1.511	0.652	1.926
1535	3.01V	2.91	1.510A	1.510	0.654	1.932
1540	3.01V	2.91	1.510A	1.510	0.656	1.938
1545	3.00V	2.90	1.511A	1.511	0.658	1.944
1550	3.00V	2.90	1.510A	1.510	0.660	1.950
1555	3.01V	2.91	1.511A	1.511	0.662	1.956
1560	3.00V	2.90	1.508A	1.508	0.665	1.962
1565	3.02V	2.92	1.510A	1.510	0.667	1.968
1570	2.99V	2.89	1.511A	1.511	0.669	1.974
1575	3.01V	2.91	1.511A	1.511	0.671	1.980
1580	3.00V	2.90	1.506A	1.506	0.673	1.986
1585	3.01V	2.91	1.514A	1.514	0.675	1.993
1590	2.99V	2.89	1.511A	1.511	0.677	1.999
1595	2.99V	2.89	1.509A	1.509	0.679	2.005
1600	3.00V	2.90	1.510A	1.510	0.681	2.011
1605	2.99V	2.89	1.509A	1.509	0.683	2.017
1610	2.99V	2.89	1.512A	1.512	0.685	2.023
1615	3.01V	2.91	1.507A	1.507	0.688	2.029
1620	3.01V	2.91	1.509A	1.509	0.690	2.035
1625	2.99V	2.89	1.514A	1.514	0.692	2.041
1630	2.99V	2.89	1.509A	1.509	0.694	2.047
1635	3.00V	2.90	1.508A	1.508	0.696	2.053
1640	3.00V	2.90	1.503A	1.503	0.698	2.059
1645	3.00V	2.90	1.506A	1.506	0.700	2.065
1650	3.00V	2.90	1.501A	1.501	0.702	2.071
1655	3.01V	2.91	1.494A	1.494	0.704	2.078
1660	3.00V	2.90	1.511A	1.511	0.706	2.084
1665	3.00V	2.90	1.516A	1.516	0.709	2.090
1670	3.00V	2.90	1.511A	1.511	0.711	2.096
1675	3.01V	2.91	1.511A	1.511	0.713	2.102
1680	3.00V	2.90	1.510A	1.510	0.715	2.108
1685	3.00V	2.90	1.513A	1.513	0.717	2.114
1690	3.00V	2.90	1.512A	1.512	0.719	2.120
1695	3.00V	2.90	1.513A	1.513	0.721	2.126
1700	3.00V	2.90	1.512A	1.512	0.723	2.132
1705	3.00V	2.90	1.513A	1.513	0.725	2.138
1710	3.00V	2.90	1.512A	1.512	0.727	2.145
1715	3.00V	2.90	1.516A	1.516	0.730	2.151
1720	3.00V	2.90	1.512A	1.512	0.732	2.157
1725	3.00V	2.90	1.513A	1.513	0.734	2.163
1730	2.99V	2.89	1.511A	1.511	0.736	2.169
1735	3.01V	2.91	1.514A	1.514	0.738	2.175
1740	3.00V	2.90	1.509A	1.509	0.740	2.181
1745	3.00V	2.90	1.514A	1.514	0.742	2.187
1750	3.00V	2.90	1.513A	1.513	0.744	2.193
1755	3.00V	2.90	1.510A	1.510	0.746	2.199
1760	3.00V	2.90	1.511A	1.511	0.748	2.205
1765	3.00V	2.90	1.510A	1.510	0.751	2.212
1770	3.00V	2.90	1.509A	1.509	0.753	2.218
1775	3.00V	2.90	1.508A	1.508	0.755	2.224
1780	2.99V	2.89	1.510A	1.510	0.757	2.230
1785	2.99V	2.89	1.510A	1.510	0.759	2.236
1790	3.01V	2.91	1.510A	1.510	0.761	2.242
1795	3.00V	2.90	1.511A	1.511	0.763	2.248
1800	3.00V	2.90	1.505A	1.505	0.765	2.254
1805	3.00V	2.90	1.510A	1.510	0.767	2.260
1810	3.00V	2.90	1.510A	1.510	0.769	2.266
1815	3.00V	2.90	1.510A	1.510	0.771	2.272
1820	2.99V	2.89	1.513A	1.513	0.774	2.278
1825	3.00V	2.90	1.508A	1.508	0.776	2.284
1830	2.99V	2.89	1.509A	1.509	0.778	2.290
1835	3.00V	2.90	1.504A	1.504	0.780	2.297
1840	2.99V	2.89	1.509A	1.509	0.782	2.303
1845	3.00V	2.90	1.502A	1.502	0.784	2.309
1850	2.99V	2.89	1.506A	1.506	0.786	2.315
1855	2.99V	2.89	1.507A	1.507	0.788	2.321
1860	3.00V	2.90	1.506A	1.506	0.790	2.327
1865	3.00V	2.90	1.507A	1.507	0.792	2.333
1870	2.99V	2.89	1.500A	1.500	0.794	2.339
1875	2.99V	2.89	1.505A	1.505	0.797	2.345
1880	3.00V	2.90	1.506A	1.506	0.799	2.351
1885	2.99V	2.89	1.500A	1.500	0.801	2.357
1890	2.99V	2.89	1.501A	1.501	0.803	2.363
1895	2.99V	2.89	1.504A	1.504	0.805	2.369
1900	3.00V	2.90	1.501A	1.501	0.807	2.375
1905	2.99V	2.89	1.498A	1.498	0.809	2.381
1910	2.98V	2.88	1.497A	1.497	0.811	2.387
1915	3.00V	2.90	1.499A	1.499	0.813	2.393
1920	2.98V	2.88	1.505A	1.505	0.815	2.399
1925	3.00V	2.90	1.500A	1.500	0.817	2.405
1930	2.99V	2.89	1.499A	1.499	0.820	2.411
1935	2.99V	2.89	1.500A	1.500	0.822	2.417
1940	2.99V	2.89	1.496A	1.496	0.824	2.423
1945	2.99V	2.89	1.495A	1.495	0.826	2.429
1950	2.99V	2.89	1.497A	1.497	0.828	2.435
1955	2.99V	2.89	1.497A	1.497	0.830	2.441
1960	2.98V	2.88	1.497A	1.497	0.832	2.447
1965	2.99V	2.89	1.497A	1.497	0.834	2.453
1970	2.98V	2.88	1.492A	1.492	0.836	2.459
1975	2.98V	2.88	1.496A	1.496	0.838	2.465
1980	2.98V	2.88	1.491A	1.491	0.840	2.471
1985	2.97V	2.87	1.495A	1.495	0.842	2.477
1990	2.98V	2.88	1.491A	1.491	0.844	2.483
1995	2.97V	2.87	1.492A	1.492	0.847	2.489
2000	2.97V	2.87	1.489A	1.489	0.849	2.495
2005	2.97V	2.87	1.492A	1.492	0.851	2.501
2010	2.97V	2.87	1.490A	1.490	0.853	2.507
2015	2.97V	2.87	1.492A	1.492	0.855	2.513
2020	2.97V	2.87	1.494A	1.494	0.857	2.519
2025	2.96V	2.86	1.489A	1.489	0.859	2.525
2030	2.96V	2.86	1.488A	1.488	0.861	2.531
2035	2.97V	2.87	1.489A	1.489	0.863	2.537
2040	2.97V	2.87	1.489A	1.489	0.865	2.543
2045	2.96V	2.86	1.490A	1.490	0.867	2.548
2050	2.96V	2.86	1.488A	1.488	0.869	2.554
2055	2.96V	2.86	1.490A	1.490	0.871	2.560
2060	2.96V	2.86	1.486A	1.486	0.873	2.566
2065	2.96V	2.86	1.490A	1.490	0.875	2.572
2070	2.96V	2.86	1.486A	1.486	0.878	2.578
2075	2.96V	2.86	1.483A	1.483	0.880	2.584
2080	2.96V	2.86	1.482A	1.482	0.882	2.590
2085	2.95V	2.85	1.484A	1.484	0.884	2.596
2090	2.95V	2.85	1.482A	1.482	0.886	2.602
2095	2.96V	2.86	1.480A	1.480	0.888	2.607
2100	2.95V	2.85	1.484A	1.484	0.890	2.613
2105	2.96V	2.86	1.486A	1.486	0.892	2.619
2110	2.95V	2.85	1.482A	1.482	0.894	2.625
2115	2.95V	2.85	1.483A	1.483	0.896	2.631
2120	2.95V	2.85	1.481A	1.481	0.898	2.637
2125	2.95V	2.85	1.478A	1.478	0.900	2.643
2130	2.94V	2.84	1.479A	1.479	0.902	2.648
2135	2.94V	2.84	1.481A	1.481	0.904	2.654
2140	2.94V	2.84	1.478A	1.478	0.906	2.660
2145	2.94V	2.84	1.476A	1.476	0.908	2.666
2150	2.95V	2.85	1.478A	1.478	0.910	2.672
2155	2.94V	2.84	1.479A	1.479	0.912	2.678
2160	2.95V	2.85	1.476A	1.476	0.915	2.683
2165	2.95V	2.85	1.475A	1.475	0.917	2.689
2170	2.94V	2.84	1.475A	1.475	0.919	2.695
2175	2.94V	2.84	1.474A	1.474	0.921	2.701
2180	2.94V	2.84	1.472A	1.472	0.923	2.707
2185	2.94V	2.84	1.472A	1.472	0.925	2.713
2190	2.94V	2.84	1.471A	1.471	0.927	2.718
2195	2.94V	2.84	1.472A	1.472	0.929	2.724
2200	2.94V	2.84	1.468A	1.468	0.931	2.730
2205	2.93V	2.83	1.469A	1.469	0.933	2.736
2210	2.93V	2.83	1.465A	1.465	0.935	2.741
2215	2.92V	2.82	1.465A	1.465	0.937	2.747
2220	2.92V	2.82	1.463A	1.463	0.939	2.753
2225	2.93V	2.83	1.467A	1.467	0.941	2.759
2230	2.92V	2.82	1.461A	1.461	0.943	2.764
2235	2.92V	2.82	1.461A	1.461	0.945	2.770
2240	2.91V	2.81	1.459A	1.459	0.947	2.776
2245	2.91V	2.81	1.459A	1.459	0.949	2.782
2250	2.90V	2.80	1.461A	1.461	0.951	2.787
2255	2.90V	2.80	1.457A	1.457	0.953	2.793
2260	2.91V	2.81	1.454A	1.454	0.955	2.799
2265	2.91V	2.81	1.450A	1.450	0.957	2.804
2270	2.90V	2.80	1.451A	1.451	0.959	2.810
2275	2.91V	2.81	1.453A	1.453	0.961	2.816
2280	2.90V	2.80	1.452A	1.452	0.963	2.821
2285	2.90V	2.80	1.448A	1.448	0.965	2.827
2290	2.89V	2.79	1.450A	1.450	0.967	2.832
2295	2.90V	2.80	1.450A	1.450	0.969	2.838
2300	2.90V	2.80	1.444A	1.444	0.971	2.844
2305	2.89V	2.79	1.443A	1.443	0.973	2.849
2310	2.89V	2.79	1.441A	1.441	0.975	2.855
2315	2.89V	2.79	1.444A	1.444	0.977	2.860
2320	2.88V	2.78	1.438A	1.438	0.979	2.866
2325	2.87V	2.77	1.439A	1.439	0.981	2.872
2330	2.87V	2.77	1.434A	1.434	0.983	2.877
2335	2.86V	2.76	1.432A	1.432	0.985	2.883
2340	2.87V	2.77	1.435A	1.435	0.987	2.888
2345	2.86V	2.76	1.430A	1.430	0.989	2.894
2350	2.85V	2.75	1.430A	1.430	0.991	2.899
2355	2.85V	2.75	1.426A	1.426	0.993	2.904
2360	2.86V	2.76	1.423A	1.423	0.995	2.910
2365	2.86V	2.76	1.420A	1.420	0.997	2.915
2370	2.84V	2.74	1.420A	1.420	0.999	2.921
2375	2.84V	2.74	1.417A	1.417	1.001	2.926
2380	2.84V	2.74	1.417A	1.417	1.003	2.932
2385	2.84V	2.74	1.415A	1.415	1.005	2.937
2390	2.84V	2.74	1.408A	1.408	1.007	2.942
2395	2.83V	2.73	1.405A	1.405	1.009	2.948
2400	2.83V	2.73	1.411A	1.411	1.011	2.953
2405	2.83V	2.73	1.403A	1.403	1.013	2.958
2410	2.81V	2.71	1.403A	1.403	1.015	2.964
2415	2.81V	2.71	1.401A	1.401	1.017	2.969
2420	2.81V	2.71	1.401A	1.401	1.019	2.974
2425	2.81V	2.71	1.397A	1.397	1.021	2.979
2430	2.81V	2.71	1.395A	1.395	1.023	2.985
2435	2.80V	2.70	1.393A	1.393	1.025	2.990
2440	2.80V	2.70	1.389A	1.389	1.027	2.995
2445	2.80V	2.70	1.387A	1.387	1.028	3.000
2450	2.79V	2.69	1.383A	1.383	1.030	3.005
2455	2.78V	2.68	1.386A	1.386	1.032	3.011
2460	2.78V	2.68	1.378A	1.378	1.034	3.016
2465	2.77V	2.67	1.374A	1.374	1.036	3.021
2470	2.76V	2.66	1.372A	1.372	1.038	3.026
2475	2.76V	2.66	1.369A	1.369	1.040	3.031
2480	2.76V	2.66	1.368A	1.368	1.042	3.036
2485	2.75V	2.65	1.367A	1.367	1.044	3.041
2490	2.75V	2.65	1.364A	1.364	1.046	3.046
2495	2.74V	2.64	1.360A	1.360	1.048	3.051
2500	2.73V	2.63	1.360A	1.360	1.049	3.056
2505	2.72V	2.62	1.356A	1.356	1.051	3.061
2510	2.73V	2.63	1.347A	1.347	1.053	3.066
2515	2.71V	2.61	1.348A	1.348	1.055	3.071
2520	2.71V	2.61	1.345A	1.345	1.057	3.076
2525	2.70V	2.60	1.336A	1.336	1.059	3.080
2530	2.71V	2.61	1.339A	1.339	1.061	3.085
2535	2.70V	2.60	1.336A	1.336	1.062	3.090
2540	2.69V	2.59	1.330A	1.330	1.064	3.095
2545	2.68V	2.58	1.328A	1.328	1.066	3.100
2550	2.67V	2.57	1.322A	1.322	1.068	3.104
2555	2.67V	2.57	1.319A	1.319	1.070	3.109
2560	2.66V	2.56	1.314A	1.314	1.072	3.114
2565	2.65V	2.55	1.314A	1.314	1.073	3.118
2570	2.64V	2.54	1.308A	1.308	1.075	3.123
2575	2.64V	2.54	1.303A	1.303	1.077	3.128
2580	2.63V	2.53	1.300A	1.300	1.079	3.132
2585	2.62V	2.52	1.299A	1.299	1.081	3.137
2590	2.62V	2.52	1.291A	1.291	1.083	3.141
2595	2.61V	2.51	1.293A	1.293	1.084	3.146
2600	2.59V	2.49	1.287A	1.287	1.086	3.150
2605	2.59V	2.49	1.279A	1.279	1.088	3.155
2610	2.59V	2.49	1.278A	1.278	1.090	3.159
2615	2.58V	2.48	1.272A	1.272	1.091	3.163
2620	2.55V	2.45	1.266A	1.266	1.093	3.168
2625	2.56V	2.46	1.264A	1.264	1.095	3.172
2630	2.55V	2.45	1.256A	1.256	1.097	3.176
2635	2.54V	2.44	1.249A	1.249	1.098	3.181
2640	2.53V	2.43	1.246A	1.246	1.100	3.185
2645	2.52V	2.42	1.244A	1.244	1.102	3.189
2650	2.52V	2.42	1.234A	1.234	1.104	3.193
2655	2.51V	2.41	1.230A	1.230	1.105	3.197
2660	2.50V	2.40	1.228A	1.228	1.107	3.201
2665	2.48V	2.38	1.222A	1.222	1.109	3.205
2670	2.48V	2.38	1.216A	1.216	1.110	3.209
2675	2.47V	2.37	1.211A	1.211	1.112	3.213
2680	2.45V	2.35	1.207A	1.207	1.114	3.217
2685	2.46V	2.36	1.196A	1.196	1.115	3.221
2690	2.73V	2.73	0.000A	0.000	1.115	3.221
2695	2.84V	2.84	0.000A	0.000	1.115	3.221
2700	2.89V	2.89	0.000A	0.000	1.115	3.221
2705	2.93V	2.93	0.000A	0.000	1.115	3.221
2710	2.99V	2.99	0.000A	0.000	1.115	3.221
2715	3.02V	3.02	0.000A	0.000	1.115	3.221
2720	3.05V	3.05	0.000A	0.000	1.115	3.221
2725	3.06V	3.06	0.000A	0.000	1.115	3.221
2730	3.08V	3.08	0.000A	0.000	1.115	3.221
2735	3.09V	3.09	0.000A	0.000	1.115	3.221
2740	3.09V	3.09	0.000A	0.000	1.115	3.221
2745	3.10V	3.10	0.000A	0.000	1.115	3.221
2750	3.11V	3.11	0.000A	0.000	1.115	3.221
2755	3.13V	3.13	0.000A	0.000	1.115	3.221
2760	3.14V	3.14	0.000A	0.000	1.115	3.221
2765	3.13V	3.13	0.000A	0.000	1.115	3.221
2770	3.14V	3.14	0.000A	0.000	1.115	3.221
2775	3.14V	3.14	0.000A	0.000	1.115	3.221
2780	3.14V	3.14	0.000A	0.000	1.115	3.221
2785	3.14V	3.14	0.000A	0.000	1.115	3.221
2790	3.14V	3.14	0.000A	0.000	1.115	3.221
2795	3.15V	3.15	0.000A	0.000	1.115	3.221
2800	3.15V	3.15	0.000A	0.000	1.115	3.221
2805	3.15V	3.15	0.000A	0.000	1.115	3.221
2810	3.15V	3.15	0.000A	0.000	1.115	3.221
2815	3.15V	3.15	0.000A	0.000	1.115	3.221
2820	3.15V	3.15	0.000A	0.000	1.115	3.221
2825	3.16V	3.16	0.000A	0.000	1.115	3.221
2830	3.17V	3.17	0.000A	0.000	1.115	3.221
2835	3.17V	3.17	0.000A	0.000	1.115	3.221
2840	3.17V	3.17	0.000A	0.000	1.115	3.221
2845	3.17V	3.17	0.000A	0.000	1.115	3.221
2850	3.17V	3.17	0.000A	0.000	1.115	3.221
2855	3.17V	3.17	0.000A	0.000	1.115	3.221
2860	3.17V	3.17	0.000A	0.000	1.115	3.221
2865	3.18V	3.18	0.000A	0.000	1.115	3.221
2870	3.17V	3.17	0.000A	0.000	1.115	3.221
2875	3.18V	3.18	0.000A	0.000	1.115	3.221
2880	3.18V	3.18	0.000A	0.000	1.115	3.221
2885	3.17V	3.17	0.000A	0.000	1.115	3.221
2890	3.17V	3.17	0.000A	0.000	1.115	3.221
2895	3.18V	3.18	0.000A	0.000	1.115	3.221
2900	3.19V	3.19	0.000A	0.000	1.115	3.221
2905	3.18V	3.18	0.000A	0.000	1.115	3.221
2910	3.19V	3.19	0.000A	0.000	1.115	3.221
2915	3.18V	3.18	0.000A	0.000	1.115	3.221
2920	3.19V	3.19	0.000A	0.000	1.115	3.221
2925	3.18V	3.18	0.000A	0.000	1.115	3.221
2930	3.19V	3.19	0.000A	0.000	1.115	3.221
2935	3.20V	3.20	0.000A	0.000	1.115	3.221
2940	3.18V	3.18	0.000A	0.000	1.115	3.221
2945	3.19V	3.19	0.000A	0.000	1.115	3.221
2950	3.19V	3.19	0.000A	0.000	1.115	3.221
2955	3.19V	3.19	0.000A	0.000	1.115	3.221
2960	3.20V	3.20	0.000A	0.000	1.115	3.221
2965	3.18V	3.18	0.000A	0.000	1.115	3.221
2970	3.18V	3.18	0.000A	0.000	1.115	3.221
2975	3.19V	3.19	0.000A	0.000	1.115	3.221
2980	3.19V	3.19	0.000A	0.000	1.115	3.221
2985	3.19V	3.19	0.000A	0.000	1.115	3.221
2990	3.20V	3.20	0.000A	0.000	1.115	3.221
2995	3.19V	3.19	0.000A	0.000	1.115	3.221
3000	3.19V	3.19	0.000A	0.000	1.115	3.221